## Sheet1
Adsorbent type | m (g) | H (cm) | Q (ml/min) | C0 (mg/L) | tb (min) | te (min) | qtotal(mg) | qe(mg/g) | mtotal (mg) | %R (mass%)
C-NFC | 4 | 4 | 8 | 100 | 40 | 200 | 0.5668 | 0.1416 | 1.522 | 36.52
C-NFC | 8 | 8 | 8 | 100 | 115 | 300 | 1.248 | 0.156 | 2.328 | 53.61
C-NFC | 12 | 12 | 8 | 100 | 220 | 380 | 2.0712 | 0.2589 | 2.949 | 70.23
C-NFC | 4 | 4 | 4 | 100 | 135 | 340 | 0.7635 | 0.1909 | 1.3192 | 58
C-NFC | 4 | 4 | 12 | 100 | 15 | 120 | 0.3467 | 0.0872 | 1.397 | 28.84
C-NFC | 4 | 4 | 8 | 150 | 15 | 95 | 0.1714 | 0.0426 | 0.988 | 17.34
C-NFC | 4 | 4 | 8 | 50 | 80 | 370 | 1.2758 | 0.319 | 2.279 | 56
MF-NFC | 4 | 4 | 12 | 100 | 20 | 130 | 0.4764 | 0.1191 | 1.5288 | 31.16
CMNFC | 4 | 4 | 12 | 100 | 50 | 150 | 0.71 | 0.1775 | 1.746 | 41
MF-MNFC | 4 | 4 | 12 | 100 | 80 | 185 | 1.43 | 0.3573 | 2.1534 | 66.41