## BedHeights
bh | t (min) | qexp
12 | 0 | 0
12 | 20 | 0
12 | 30 | 0
12 | 40 | 0
12 | 50 | 0
12 | 60 | 0
12 | 80 | 0
12 | 100 | 0
12 | 140 | 0
12 | 180 | 0
12 | 230 | 0.02
12 | 255 | 0.08
12 | 280 | 0.21
12 | 293 | 0.3
12 | 300 | 0.35
12 | 315 | 0.49
12 | 337 | 0.68
12 | 354 | 0.8
12 | 362 | 0.84
12 | 370 | 0.87
12 | 375 | 0.89
12 | 380 | 0.9
12 | 400 | 0.91
8 | 0 | 0
8 | 20 | 0
8 | 30 | 0
8 | 40 | 0
8 | 50 | 0
8 | 60 | 0
8 | 70 | 0
8 | 80 | 0
8 | 115 | 0.01
8 | 140 | 0.08
8 | 170 | 0.3
8 | 195 | 0.49
8 | 210 | 0.6
8 | 230 | 0.71
8 | 250 | 0.8
8 | 270 | 0.85
8 | 285 | 0.87
8 | 300 | 0.9
8 | 320 | 0.91
4 | 0 | 0
4 | 10 | 0
4 | 15 | 0
4 | 20 | 0
4 | 25 | 0
4 | 40 | 0.01
4 | 70 | 0.24
4 | 92 | 0.43
4 | 110 | 0.56
4 | 130 | 0.7
4 | 160 | 0.85
4 | 180 | 0.88
4 | 190 | 0.89
4 | 200 | 0.9
4 | 220 | 0.91

## FlowRates
fr | t (min) | qexp
4 | 0 | 0
4 | 20 | 0
4 | 30 | 0
4 | 40 | 0
4 | 50 | 0
4 | 60 | 0
4 | 90 | 0
4 | 150 | 0.02
4 | 210 | 0.29
4 | 235 | 0.45
4 | 260 | 0.63
4 | 280 | 0.74
4 | 290 | 0.79
4 | 300 | 0.83
4 | 315 | 0.87
4 | 320 | 0.88
4 | 330 | 0.89
4 | 340 | 0.9
4 | 360 | 0.91
8 | 0 | 0
8 | 10 | 0
8 | 15 | 0
8 | 20 | 0
8 | 25 | 0
8 | 40 | 0.01
8 | 70 | 0.24
8 | 92 | 0.43
8 | 110 | 0.56
8 | 130 | 0.7
8 | 160 | 0.85
8 | 180 | 0.88
8 | 190 | 0.89
8 | 200 | 0.9
8 | 220 | 0.91
12 | 0 | 0
12 | 10 | 0
12 | 20 | 0.08
12 | 30 | 0.32
12 | 48 | 0.62
12 | 60 | 0.74
12 | 85 | 0.86
12 | 100 | 0.89
12 | 120 | 0.9
12 | 130 | 0.91

## Concentration
bh | co | t (min) | qexp
4 | 50 | 0 | 0
4 | 50 | 10 | 0
4 | 50 | 22 | 0
4 | 50 | 30 | 0
4 | 50 | 41 | 0
4 | 50 | 50 | 0
4 | 50 | 60 | 0
4 | 50 | 80 | 0.01
4 | 50 | 100 | 0.05
4 | 50 | 155 | 0.26
4 | 50 | 210 | 0.54
4 | 50 | 240 | 0.66
4 | 50 | 280 | 0.79
4 | 50 | 300 | 0.83
4 | 50 | 320 | 0.86
4 | 50 | 340 | 0.88
4 | 50 | 370 | 0.9
4 | 50 | 390 | 0.91
4 | 100 | 0 | 0
4 | 100 | 10 | 0
4 | 100 | 15 | 0
4 | 100 | 20 | 0
4 | 100 | 25 | 0
4 | 100 | 40 | 0.01
4 | 100 | 70 | 0.24
4 | 100 | 92 | 0.43
4 | 100 | 110 | 0.56
4 | 100 | 130 | 0.7
4 | 100 | 160 | 0.85
4 | 100 | 180 | 0.88
4 | 100 | 190 | 0.89
4 | 100 | 200 | 0.9
4 | 100 | 220 | 0.91
4 | 150 | 0 | 0
4 | 150 | 10 | 0
4 | 150 | 15 | 0.01
4 | 150 | 25 | 0.2
4 | 150 | 40 | 0.48
4 | 150 | 50 | 0.69
4 | 150 | 60 | 0.83
4 | 150 | 70 | 0.88
4 | 150 | 75 | 0.89
4 | 150 | 95 | 0.9
4 | 150 | 110 | 0.91

## Absorbent
absorbent | t (min) | qexp
MF-MNFC | 0 | 0
MF-MNFC | 20 | 0
MF-MNFC | 40 | 0
MF-MNFC | 50 | 0
MF-MNFC | 60 | 0
MF-MNFC | 70 | 0
MF-MNFC | 80 | 0.01
MF-MNFC | 100 | 0.09
MF-MNFC | 115 | 0.21
MF-MNFC | 130 | 0.36
MF-MNFC | 140 | 0.46
MF-MNFC | 165 | 0.72
MF-MNFC | 180 | 0.88
MF-MNFC | 185 | 0.89
MF-MNFC | 190 | 0.9
C-MNFC | 0 | 0
C-MNFC | 20 | 0
C-MNFC | 30 | 0
C-MNFC | 40 | 0
C-MNFC | 50 | 0.01
C-MNFC | 60 | 0.11
C-MNFC | 80 | 0.32
C-MNFC | 96 | 0.52
C-MNFC | 105 | 0.62
C-MNFC | 122 | 0.81
C-MNFC | 132 | 0.86
C-MNFC | 138 | 0.88
C-MNFC | 143 | 0.89
C-MNFC | 150 | 0.9
C-NFC | 0 | 0
C-NFC | 10 | 0
C-NFC | 20 | 0.08
C-NFC | 30 | 0.32
C-NFC | 48 | 0.62
C-NFC | 60 | 0.74
C-NFC | 85 | 0.86
C-NFC | 100 | 0.89
C-NFC | 120 | 0.9
MF-NFC | 0 | 0
MF-NFC | 10 | 0
MF-NFC | 25 | 0.02
MF-NFC | 50 | 0.48
MF-NFC | 75 | 0.75
MF-NFC | 95 | 0.84
MF-NFC | 110 | 0.87
MF-NFC | 120 | 0.89
MF-NFC | 130 | 0.9